## RED
ALKYD | [9 empty] | customer | Method | Concrete |  |  |  |  | customer | Method | ASBESTOS |  |  |  |  | customer | Method
S.No | Grade | Date | Std | MT |  |  | RT |  |  | distributer | Application | std | Date |  |  |  | distributer | Application | std | Date |  |  |  | distributer | Application
|  |  |  | L | A | B | L | A | B |  |  |  |  | L | a | B |  |  |  |  | L | a | B
1 | 101E/110/129/129P | 07.02.26 | 30A | 37.83 | 27.11 | 18.36 | 52.43 | 26.93 | 14.75 | BTC | Paint/Plastic | 30A | 14.03.26 | 53.55 | 24.56 | 21.07 | Oxerra | Construction | 30A | 15.03.26 | 55.62 | 31.09 | 24.61 | BTC | Water Based
2 | 101E/110/129/129P | 16.02.26 | 30A | 37.78 | 27.38 | 18.43 | 52.52 | 27.08 | 14.62 | MS Enterprises | Paint | 30A | 15.03.26 | 52.72 | 23.67 | 20.4 | Oxerra | Construction | 30A | 16.03.26 | 55.48 | 31.07 | 24.65 | SB materials
3 | 101E/110/129/129P | 06.03.26 | 30A | 37.82 | 27.33 | 18.48 | 52.37 | 27.6 | 15.81 | Durga Enterprises |  | 30A | 16.03.26 | 55.66 | 21.46 | 18.27 | Oxerra | Construction | 30A | 17.03.26 | 53.12 | 32.57 | 25.8 | Chemical Impex
4 | 101E/110/129/129P | 17.03.26 | 30A | 37.7 | 27.03 | 18.02 | 51.83 | 27.45 | 15.78 | Vega Chemicals |  | 30A | 17.03.26 | 53.21 | 23.84 | 20.66 | Oxerra | Construction | 30A | 18.03.26 | 56.82 | 30.62 | 24.12 | Chem Materials
5 | 101E/110/129/129P | 23.03.26 | 30A | 37.89 | 27.52 | 18.58 | 52.01 | 27.79 | 16.32 | NR Colours |  | 30A | 18.03.26 | 53.26 | 23.67 | 20.39 | Oxerra | Construction | 30A | 19.03.26 | 56.83 | 30.44 | 23.57 | Unitech sales agency
ALKYD | [9 empty] | customer | Method | Concrete |  |  |  |  | customer | Method | ASBESTOS |  |  |  |  | customer | Method
S.No | Grade | Date | Std | MT |  |  | RT |  |  | distributer | Application | std | Date |  |  |  | distributer | Application | std | Date |  |  |  | distributer | Application
|  |  |  | L | A | B | L | A | B |  |  |  |  | L | a | B |  |  |  |  | L | a | B
1 | 136 | 06.02.26 | 40D | 36.24 | 25.68 | 15.53 | 53.65 | 22.31 | 7.4 | BTC | Paint application | 40D | 21.03.26 | 52.5 | 20.38 | 11.94 | Oxerra | Construction | 40D | 16.02.26 | 57.71 | 24.38 | 14.01 | BTC | Water Based
2 | 136 | 16.02.26 | 40D | 36.14 | 25.52 | 15.45 | 53.51 | 22.57 | 7.76 | Vega Chemicals |  | 40D | 22.03.26 | 52.06 | 19.92 | 11.61 | Oxerra | Construction | 40D | 17.02.26 | 58.68 | 23.25 | 13.6 | Chemtech
3 | 136 | 08.03.26 | 40D | 36.11 | 25.05 | 15.16 | 52.63 | 22.54 | 7.9 |  |  | 40D | 23.03.26 | 51.85 | 20.02 | 11.84 | Oxerra | Construction | 40D | 18.02.26 | 58.46 | 23.52 | 13.24
4 | 136 | 24.03.26 | 40D | 36.4 | 25.92 | 15.89 | 53.2 | 22.86 | 8.39 |  |  | 40D | 25.03.26 | 51.93 | 20.08 | 11.9 | Oxerra | Construction | 40D | 20.02.26 | 55.56 | 25.37 | 14.94
ALKYD | [9 empty] | customer | Method | Concrete |  |  |  |  | customer | Method | ASBESTOS |  |  |  |  | customer | Method
S.No | Grade | Date | Std | MT |  |  | RT |  |  | distributer | Application | std | Date |  |  |  | distributer | Application | std | Date |  |  |  | distributer | Application
|  |  |  | L | A | B | L | A | B |  |  |  |  | L | a | B |  |  |  |  | L | a | B
1 | 130 | 18.02.26 | 325 | 36.45 | 25.79 | 16.18 | 53.09 | 24.48 | 10.77 | Raveshia Pigments | Paint | N/A | [6 empty] | 325 | 1.02.26 | 56.38 | 27.66 | 18.82 | Chemical Impex | Water Based
2 | 130 | 11.03.26 | 325 | 36.83 | 26.12 | 16.55 | 53.15 | 24.61 | 11.22 | Asian Paints Nepal | [8 empty] | 325 | 02.02.26 | 55.52 | 28.32 | 19.3 | Sri Karthikeya
3 | 130 | 25.03.26 | 325 | 36.79 | 26.42 | 16.79 | 53.32 | 24.53 | 11.08 | Kolorjet Chemicals | [8 empty] | 325 | 03.02.26 | 55.59 | 27.44 | 18.32
ALKYD | [9 empty] | customer | Method | Concrete |  |  |  |  | customer | Method | ASBESTOS |  |  |  |  | customer | Method
S.No | Grade | Date | Std | MT |  |  | RT |  |  | distributer | Application | std | Date |  |  |  | distributer | Application | std | Date |  |  |  | distributer | Application
|  |  |  | L | A | B | L | A | B |  |  |  |  | L | a | B |  |  |  |  | L | a | B
1 | 130A | 01.02.26 | 3249B | 36.97 | 26.72 | 16.85 | 53.28 | 23.67 | 9 | Hitershi Global | Paint | N/A | [6 empty] | 3249B | 03.02.26 | 57.72 | 25.27 | 15.08 | F& M Associates | Water Based
2 | 130A | 20.02.26 | 3249B | 37.06 | 26.6 | 16.55 | 53.3 | 23.52 | 8.86 | [9 empty] | 3249B | 04.02.26 | 56.83 | 26.11 | 15.73 | Chemtech
ALKYD | [9 empty] | customer | Method | Concrete |  |  |  |  | customer | Method | ASBESTOS |  |  |  |  | customer | Method
S.No | Grade | Date | Std | MT |  |  | RT |  |  | distributer | Application | std | Date |  |  |  | distributer | Application | std | Date |  |  |  | distributer | Application
|  |  |  | L | A | B | L | A | B |  |  |  |  | L | a | B |  |  |  |  | L | a | B
1 | 120 | 14.02.26 | 48B | 37.67 | 26.64 | 17.87 | 52.06 | 26.8 | 14.33 | Chemical Impex | Paint | N/A | [6 empty] | 48B | 04.02.26 | 55.06 | 31.62 | 24.83 | Chemtech | Water Based
2 | 120 | 06.03.26 | 48B | 38.01 | 27.34 | 18.5 | 52.19 | 27.9 | 15.65 | [9 empty] | 48B | 14.02.26 | 56.4 | 30.39 | 23.3 | Industrial Associates
ALKYD | [9 empty] | customer | Method | Concrete |  |  |  |  | customer | Method | ASBESTOS |  |  |  |  | customer | Method
S.No | Grade | Date | Std | MT |  |  | RT |  |  | distributer | Application | std | Date |  |  |  | distributer | Application | std | Date |  |  |  | distributer | Application
|  |  |  | L | A | B | L | A | B |  |  |  |  | L | a | B |  |  |  |  | L | a | B
1 | 101 | 06.03.26 | 644 | 37.87 | 26.56 | 18.2 | 52.44 | 27.44 | 16.92 |  | Paint | N/A | [6 empty] | 644 | 14.02.26 | 51.57 | 33.38 | 28.09 | Chemtech | Water Based
ALKYD | [9 empty] | customer | Method | Concrete |  |  |  |  | customer | Method | ASBESTOS |  |  |  |  | customer | Method
S.No | Grade | Date | Std | MT |  |  | RT |  |  | distributer | Application | std | Date |  |  |  | distributer | Application | std | Date |  |  |  | distributer | Application
|  |  |  | L | A | B | L | A | B |  |  |  |  | L | a | B |  |  |  |  | L | a | B
1 | 136A | 16.02.26 | 1029 | 36.06 | 25.53 | 15.48 | 53.54 | 22.71 | 8.32 |  | Paint | N/A | [6 empty] | 1029 | 10.03.26 | 57.04 | 24.99 | 14.75 |  | Water Based
ALKYD | [9 empty] | customer | Method | Concrete |  |  |  |  | customer | Method | ASBESTOS |  |  |  |  | customer | Method
S.No | Grade | Date | Std | MT |  |  | RT |  |  | distributer | Application | std | Date |  |  |  | distributer | Application | std | Date |  |  |  | distributer | Application
|  |  |  | L | A | B | L | A | B |  |  |  |  | L | a | B |  |  |  |  | L | a | B
1 | 130E | 03.02.26 | 44 | 36.97 | 26.28 | 16.82 | 52.67 | 24.88 | 10.9 | BTC | Paint | NA | [6 empty] | 44 | 07.02.26 | 56.62 | 27.09 | 17.51 | BTC | Water Based
ALKYD | [9 empty] | customer | Method | Concrete |  |  |  |  | customer | Method | ASBESTOS |  |  |  |  | customer | Method
S.No | Grade | Date | Std | MT |  |  | RT |  |  | distributer | Application | std | Date |  |  |  | distributer | Application | std | Date |  |  |  | distributer | Application
|  |  |  | L | A | B | L | A | B |  |  |  |  | L | a | B |  |  |  |  | L | a | B
1 | 130N CB | 06.02.26 | 5931A | 37.01 | 26.52 | 17.11 | 52.59 | 25.03 | 10.99 | Sika Corporation | Paint | N/A
2 | 130N CB | 16.2.26 | 5931A | 36.97 | 26.54 | 16.97 | 52.51 | 25.37 | 11.2
3 | 130N CB | 06.03.26 | 5931A | 37.39 | 26.66 | 17.08 | 52.18 | 25.71 | 12.02
ALKYD | [9 empty] | customer | Method | Concrete |  |  |  |  | customer | Method | ASBESTOS |  |  |  |  | customer | Method
S.No | Grade | Date | Std | MT |  |  | RT |  |  | distributer | Application | std | Date |  |  |  | distributer | Application | std | Date |  |  |  | distributer | Application
|  |  |  | L | A | B | L | A | B |  |  |  |  | L | a | B |  |  |  |  | L | a | B
1 | 130S | 03.02.26 | 3563A | 36.37 | 25.24 | 15.79 | 53.99 | 22.63 | 9.27 | BTC | Paint | N/A
ALKYD | [9 empty] | customer | Method | Concrete |  |  |  |  | customer | Method | ASBESTOS |  |  |  |  | customer | Method
S.No | Grade | Date | Std | MT |  |  | RT |  |  | distributer | Application | std | Date |  |  |  | distributer | Application | std | Date |  |  |  | distributer | Application
|  |  |  | L | A | B | L | A | B |  |  |  |  | L | a | B |  |  |  |  | L | a | B
1 | H-130 | N/A | [16 empty] | 1968N | 26.02.26 | 54.27 | 28.71 | 20.24 | F&M Associates | Water Based
ALKYD | [9 empty] | customer | Method | Concrete |  |  |  |  | customer | Method | ASBESTOS |  |  |  |  | customer | Method
S.No | Grade | Date | Std | MT |  |  | RT |  |  | distributer | Application | std | Date |  |  |  | distributer | Application | std | Date |  |  |  | distributer | Application
|  |  |  | L | A | B | L | A | B |  |  |  |  | L | a | B |  |  |  |  | L | a | B
1 | U445 | 13.02.26 | 2633N | 36.32 | 26.1 | 16.66 | 72.9 | 18.92 | 9.88 | Asian Paints | Paint | N/A
2 | U445 | 15.02.26 | 2633N | 37.59 | 28.42 | 18.32 | 75.17 | 17.29 | 8.75
ALKYD | [9 empty] | customer | Method | Concrete |  |  |  |  | customer | Method | ASBESTOS |  |  |  |  | customer | Method
S.No | Grade | Date | Std | MT |  |  | RT |  |  | distributer | Application | std | Date |  |  |  | distributer | Application | std | Date |  |  |  | distributer | Application
|  |  |  | L | A | B | L | A | B |  |  |  |  | L | a | B |  |  |  |  | L | a | B
1 | 145D | 03.02.26 | 4526N | 37.38 | 27.2 | 18.31 | 75.91 | 16.63 | 9.09 | Asian Paints | Paint | N/A
ALKYD | [9 empty] | customer | Method | Concrete |  |  |  |  | customer | Method | ASBESTOS |  |  |  |  | customer | Method
S.No | Grade | Date | Std | MT |  |  | RT |  |  | distributer | Application | std | Date |  |  |  | distributer | Application | std | Date |  |  |  | distributer | Application
|  |  |  | L | A | B | L | A | B |  |  |  |  | L | a | B |  |  |  |  | L | a | B
1 | 171D | 10.04.25 | 4907N | 33.07 | 16.26 | 8.2 | 59.16 | 13.14 | 1.28 | Asian Paints | Paint | N/A
ALKYD | [9 empty] | customer | Method | Concrete |  |  |  |  | customer | Method | ASBESTOS |  |  |  |  | customer | Method
S.No | Grade | Date | Std | MT |  |  | RT |  |  | distributer | Application | std | Date |  |  |  | distributer | Application | std | Date |  |  |  | distributer | Application
|  |  |  | L | A | B | L | A | B |  |  |  |  | L | a | B |  |  |  |  | L | a | B
1 | 3097/3097A | 25.02.26 | 2663N | 37.05 | 26.29 | 16.97 | 52.79 | 25.18 | 11.99 | JSW Paints | Paint | N/A
ALKYD | [9 empty] | customer | Method | Concrete |  |  |  |  | customer | Method | ASBESTOS |  |  |  |  | customer | Method
S.No | Grade | Date | Std | MT |  |  | RT |  |  | distributer | Application | std | Date |  |  |  | distributer | Application | std | Date |  |  |  | distributer | Application
|  |  |  | L | A | B | L | A | B |  |  |  |  | L | a | B |  |  |  |  | L | a | B
1 | 180/8097 | 13.02.26 | 3772B | 34.57 | 23.01 | 12.44 | 55.42 | 18.95 | 4.54 | Asiatech | Paint | N/A
ALKYD | [9 empty] | customer | Method | Concrete |  |  |  |  | customer | Method | ASBESTOS |  |  |  |  | customer | Method
S.No | Grade | Date | Std | MT |  |  | RT |  |  | distributer | Application | std | Date |  |  |  | distributer | Application | std | Date |  |  |  | distributer | Application
|  |  |  | L | A | B | L | A | B |  |  |  |  | L | a | B |  |  |  |  | L | a | B
1 | 445 | 19.09.25 | 718B | 37.14 | 26.61 | 17.18 | 53.33 | 24.34 | 10.12 | BTC | Paint | N/A
ALKYD | [9 empty] | customer | Method | Concrete |  |  |  |  | customer | Method | ASBESTOS |  |  |  |  | customer | Method
S.No | Grade | Date | Std | MT |  |  | RT |  |  | distributer | Application | std | Date |  |  |  | distributer | Application | std | Date |  |  |  | distributer | Application
|  |  |  | L | A | B | L | A | B |  |  |  |  | L | a | B |  |  |  |  | L | a | B
1 | 446 | 05.04.25 | 3065A | 35.67 | 24.92 | 14.81 | 53.27 | 22.08 | 7.07 | BTC | Paint | N/A

## YELLOW
ALKYD | [9 empty] | customer | Method | Concrete |  |  |  |  | customer | Method | ASBESTOS |  |  |  |  | customer | Method | Cement |  |  |  |  | customer | Method
S.No | Grade | Date | Std | MT |  |  | RT |  |  | distributer | Application | std | Date |  |  |  | distributer | Application | std | Date |  |  |  | distributer | Application | std | Date |  |  |  | distributer | Application
|  |  |  | L | A | B | L | A | B |  |  |  |  | L | a | B |  |  |  |  | L | a | B |  |  |  |  | L | a | B
1 | 583 | 01.02.26 | L 102 | 57.84 | 16.8 | 42.78 | 73.79 | 11.94 | 35.82 | Oxerra | Construction | 102 | 10.12.25 | 70.14 | 4.79 | 31.28 | Oxerra | Construction | N/A | [6 empty] | 102 | 12.03.26 | 68.5 | 2.4 | 41.55 | Oxerra | Construction
2 | 583 | 16.02.26 | L 102 | 58.18 | 17.23 | 43.28 | 74.25 | 11.65 | 35.71 |  |  | 102 | 11.12.25 | 70.39 | 4.78 | 30.67 | [9 empty] | 102 | 16.03.26 | 68.28 | 2.66 | 41.38
3 | 583 | 07.03.26 | L 102 | 58.07 | 17.53 | 43.31 | 74.45 | 12.01 | 35.97 |  |  | 102 | 23.12.25 | 69.35 | 4.74 | 32.35 | [9 empty] | 102 | 17.03.26 | 68.23 | 2.62 | 41.4
4 | 583 | 17.03.26 | L 102 | 57.68 | 17.31 | 42.74 | 73.82 | 12.06 | 35.92 | [16 empty] | 102 | 17.03.26 | 68.11 | 2.75 | 41.47
5 | 583 | 23.03.26 | L 102 | 57.44 | 17.28 | 43.15 | 74.35 | 11.89 | 36.16 | [16 empty] | 102 | 25.03.26 | 68.18 | 2.7 | 41.42
(Asian Resin Method) | [9 empty] | customer | Method | Concrete |  |  |  |  | customer | Method | ASBESTOS |  |  |  |  | customer | Method
S.No | Grade | Date | Std | MT |  |  | RT |  |  | distributer | Application | std | Date |  |  |  | distributer | Application | std | Date |  |  |  | distributer | Application
|  |  |  | L | A | B | L | A | B |  |  |  |  | L | a | B |  |  |  |  | L | a | B
1 | 814D | 03.02.26 | S 573 | 57.26 | 17.2 | 43.73 | 88.55 | 4.6 | 20.9 | Asian Paints | Paint | N/A
2 | 814D | 04.02.26 | S 573 | 57.62 | 16.75 | 43.81 | 89 | 4.22 | 20.06
3 | 814D | 05.02.26 | S 573 | 58.12 | 17 | 44.63 | 87.68 | 5.03 | 23.13
4 | 814D | 06.02.26 | S 573 | 58.08 | 16.98 | 44.16 | 88.33 | 4.7 | 21.57
5 | 814D | 08.02.26 | S 573 | 57.33 | 17.04 | 44.24 | 88.55 | 4.55 | 21.76
6 | 814D | 09.02.26 | S 573 | 57.61 | 16.85 | 44.24 | 88.62 | 4.68 | 21.77
7 | 814D | 12.02.26 | S 573 | 58.5 | 17.6 | 45.01 | 87.89 | 5.33 | 23.5
8 | 814D | 22.02.26 | S 573 | 58.29 | 17.45 | 44.94 | 88.12 | 4.93 | 22.39
9 | 814D | 23.02.26 | S 573 | 57.64 | 16.99 | 44.34 | 88.29 | 4.88 | 21.99
10 | 814D | 24.02.26 | S 573 | 57.87 | 16.92 | 44.13 | 82.5 | 9.22 | 35.9
ALKYD | [9 empty] | customer | Method | Concrete |  |  |  |  | customer | Method | ASBESTOS |  |  |  |  | customer | Method
S.No | Grade | Date | Std | MT |  |  | RT |  |  | distributer | Application | std | Date |  |  |  | distributer | Application | std | Date |  |  |  | distributer | Application
|  |  |  | L | A | B | L | A | B |  |  |  |  | L | a | B |  |  |  |  | L | a | B
1 | 920 | 02.02.26 | 786 | 58.35 | 16.56 | 43.62 | 74.31 | 11.52 | 36.33 | Indigo Paints | Paint/Construction | N/A
2 | 920 | 15.02.26 | 786 | 58.56 | 16.54 | 43.95 | 74.94 | 11.53 | 36.53 | SB Materials
3 | 920 | 07.03.26 | 786 | 58.34 | 16.93 | 43.63 | 74.89 | 11.58 | 36.85 | Alabama Pigments
4 | 920 | 17.03.26 | 786 | 57.97 | 16.96 | 43.61 | 74.45 | 12.06 | 37.06 | Sika Corporations
5 | 920 | 23.03.26 | 786 | 58.13 | 16.99 | 44.09 | 74.59 | 11.87 | 37.35 | Industrial Associates
(Berger Resin Method) | [9 empty] | customer | Method | Concrete |  |  |  |  | customer | Method | ASBESTOS |  |  |  |  | customer | Method
S.No | Grade | Date | Std | MT |  |  | RT |  |  | distributer | Application | std | Date |  |  |  | distributer | Application | std | Date |  |  |  | distributer | Application
|  |  |  | L | A | B | L | A | B |  |  |  |  | L | a | B |  |  |  |  | L | a | B
1 | Y 978 | 10.02.26 | L 1978 | 59.64 | 17.14 | 46.31 | N/A |  |  | Berger | Paint | N/A
2 | Y 978 | 09.03.26 | L 1978 | 58.62 | 17.15 | 45.66
ALKYD | [9 empty] | customer | Method | Concrete |  |  |  |  | customer | Method | ASBESTOS |  |  |  |  | customer | Method
S.No | Grade | Date | Std | MT |  |  | RT |  |  | distributer | Application | std | Date |  |  |  | distributer | Application | std | Date |  |  |  | distributer | Application
|  |  |  | L | A | B | L | A | B |  |  |  |  | L | a | B |  |  |  |  | L | a | B
1 | 920C | 01.02.26 | 3066JSW | 57.07 | 16.04 | 41.7 | 74.27 | 11.88 | 36.77 | JSW Paints | Paint | N/A
ALKYD | [9 empty] | customer | Method | Concrete |  |  |  |  | customer | Method | ASBESTOS |  |  |  |  | customer | Method
S.No | Grade | Date | Std | MT |  |  | RT |  |  | distributer | Application | std | Date |  |  |  | distributer | Application | std | Date |  |  |  | distributer | Application
|  |  |  | L | A | B | L | A | B |  |  |  |  | L | a | B |  |  |  |  | L | a | B
1 | 910 | 14.02.26 | 2308 | 58.02 | 16.26 | 43.62 | 74.46 | 11.59 | 37.19 | Pidilite | Paint | N/A
2 | 910 | 16.02.26 | 2308 | 58.3 | 16.47 | 43.72 | 74.62 | 11.85 | 37.18
3 | 910 | 06.03.26 | 2308 | 58.07 | 16.5 | 43.93 | 74.67 | 11.73 | 37.46
4 | 910 | 23.03.26 | 2308 | 58.58 | 16.73 | 43.86 | 74.57 | 11.72 | 37.36
ALKYD | [9 empty] | customer | Method | Concrete |  |  |  |  | customer | Method | ASBESTOS |  |  |  |  | customer | Method
S.No | Grade | Date | Std | MT |  |  | RT |  |  | distributer | Application | std | Date |  |  |  | distributer | Application | std | Date |  |  |  | distributer | Application
|  |  |  | L | A | B | L | A | B |  |  |  |  | L | a | B |  |  |  |  | L | a | B
1 | 313 | 15.02.26 | 213 | 58.56 | 16.26 | 44.17 | 74.85 | 11.54 | 37.04 | Chemtech | Paint/Construction | N/A
2 | 313 | 06.03.26 | 213 | 58.93 | 16.45 | 44.1 | 74.77 | 11.44 | 37.22 | KC Sons
ALKYD | [9 empty] | customer | Method | Concrete |  |  |  |  | customer | Method | ASBESTOS |  |  |  |  | customer | Method
S.No | Grade | Date | Std | MT |  |  | RT |  |  | distributer | Application | std | Date |  |  |  | distributer | Application | std | Date |  |  |  | distributer | Application
|  |  |  | L | A | B | L | A | B |  |  |  |  | L | a | B |  |  |  |  | L | a | B
1 | 920 | 16.02.26 | 866 | 58.6 | 17.32 | 43.11 | 74.68 | 11.99 | 35.94 | Chemtech | Paint/Construction | N/A
2 | 920 | 22.02.26 | 866 | 58.27 | 17.23 | 42.84 | 74.3 | 11.36 | 37.33 | KC Sons
ALKYD | [9 empty] | customer | Method | Concrete |  |  |  |  | customer | Method | ASBESTOS |  |  |  |  | customer | Method
S.No | Grade | Date | Std | MT |  |  | RT |  |  | distributer | Application | std | Date |  |  |  | distributer | Application | std | Date |  |  |  | distributer | Application
|  |  |  | L | A | B | L | A | B |  |  |  |  | L | a | B |  |  |  |  | L | a | B
1 | 920 | 25.02.26 | 4527 | 57.85 | 15.76 | 42.65 | 74.18 | 11.35 | 37.16 | Chem Material | Paint/Construction | N/A
ALKYD | [9 empty] | customer | Method | Concrete |  |  |  |  | customer | Method | ASBESTOS |  |  |  |  | customer | Method
S.No | Grade | Date | Std | MT |  |  | RT |  |  | distributer | Application | std | Date |  |  |  | distributer | Application | std | Date |  |  |  | distributer | Application
|  |  |  | L | A | B | L | A | B |  |  |  |  | L | a | B |  |  |  |  | L | a | B
1 | 4910 | 20.06.25 | 2890N | 57.99 | 15.95 | 43.04 | 74.73 | 11.41 | 37.46 | Industrial Associates | Paint | N/A
ALKYD | [9 empty] | customer | Method | Concrete |  |  |  |  | customer | Method | ASBESTOS |  |  |  |  | customer | Method
S.No | Grade | Date | Std | MT |  |  | RT |  |  | distributer | Application | std | Date |  |  |  | distributer | Application | std | Date |  |  |  | distributer | Application
|  |  |  | L | A | B | L | A | B |  |  |  |  | L | a | B |  |  |  |  | L | a | B
1 | 920ED | 23.03.26 | 786 | 58.13 | 16.99 | 44.09 | 74.59 | 11.87 | 37.35 | Astral Coatings | Paint | N/A

## ORANGE
Asian Resin Method | [9 empty] | customer | Method | Concrete |  |  |  |  | customer | Method | ASBESTOS |  |  |  |  | customer | Method
S.No | Grade | Date | Std | MT |  |  | RT |  |  | distributer | Application | std | Date |  |  |  | distributer | Application | std | Date |  |  |  | distributer | Application
|  |  |  | L | A | B | L | A | B |  |  |  |  | L | a | B |  |  |  |  | L | a | B
1 | 960D | 06.02.26 | 3737A | 44.28 | 26.65 | 26.26 | N/A |  |  | Asian Paints | Paint | N/A
2 | 960D | 24.02.26 | 3737A | 43.69 | 26.66 | 26.03
3 | 960D | 15.03.26 | 3737A | 44.16 | 26.78 | 26.28
Berger Resin Method | [9 empty] | customer | Method | Concrete |  |  |  |  | customer | Method | ASBESTOS |  |  |  |  | customer | Method
S.No | Grade | Date | Std | MT |  |  | RT |  |  | distributer | Application | std | Date |  |  |  | distributer | Application | std | Date |  |  |  | distributer | Application
|  |  |  | L | A | B | L | A | B |  |  |  |  | L | a | B |  |  |  |  | L | a | B
1 | 960 | 01.02.26 | 5385C | 44.55 | 25.54 | 25.23 | N/A |  |  | Berger Paints | Paint | N/A
2 | 960 | 10.02.26 | 5385C | 46.31 | 26.98 | 28.04
3 | 960 | 22.02.26 | 5385C | 44.96 | 27.18 | 27.39
4 | 960 | 23.02.26 | 5385C | 44.58 | 27.09 | 27.15
5 | 960 | 11.03.26 | 5385C | 44.75 | 27.01 | 27.12
6 | 960 | 17.03.26 | 5385C | 44.77 | 26.87 | 26.8
ALKYD | [9 empty] | customer | Method | Concrete |  |  |  |  | customer | Method | ASBESTOS |  |  |  |  | customer | Method
S.No | Grade | Date | Std | MT |  |  | RT |  |  | distributer | Application | std | Date |  |  |  | distributer | Application | std | Date |  |  |  | distributer | Application
|  |  |  | L | A | B | L | A | B |  |  |  |  | L | a | B |  |  |  |  | L | a | B
1 | 960 | 10.02.26 | 1348 | 44.5 | 25.64 | 25.01 | 62.3 | 22.42 | 22.14 | Chemtech/kc sons/industrial associates | Paint/construction